{"text_format":"3","workbook":"xls","n_sheets":2,"sheets":["色砂色母明细表","EVA彩色母粒"],"not_rendered":{"external_links":1},"read":"whole","date_system":"1900","formulas":"cached_only"}

{"sheet":"色砂色母明细表","index":0,"n_rows":30,"n_cols":10,"rows_kept":30,"merged":[[0,0,0,9],[1,0,1,9],[11,0,11,9],[29,0,29,9]],"flags":["formulas_cached_only"]}
["神彩塑胶制品有限公司"]
["色母粒使用说明表 "]
["序号","产品名称","产品编号","载体","色粉含量","耐热性","着色力","含水量","适用范围\\特点","备 注"]
["001","PC专用黑色母","P2308","PC",{"v":0.4,"d":"40%"},"≥280℃","130-135%","≤0.02%","应用于PC塑料的挤出及注塑成型加工.高光,高亮,环保,不改变物品特性"]
["002","ABS高光黑色母","G2420","ABS",{"v":0.4,"d":"40%"},"≥220℃","125-130%","≤0.02%","应用于ABS,PS,AS等塑料挤出及注塑成型加工,可取代塑料制品的喷润工序,表面光洁,黑亮."]
["003","ABS专用色母","2401A","ABS",{"v":0.4,"d":"40%"},"≥220℃","120-125%","≤0.02%","应用于ABS,AS,PS等塑料的挤出成型加工,着色力高,分散好,环保,符合企业标准."]
["004","ABS专用色母","2405A","ABS",{"v":0.4,"d":"40%"},"≥220℃","130-135%","≤0.02%","应用于ABS,AS,PS,等塑料的挤出成型加工,高黑,高光,分散好的环保工程母粒."]
["005","经济通用型黑色母",2401,"PE",{"v":0.45,"d":"45%"},"≥220℃","120-125%","≤0.02%","应用于PS,SAN,ABS,PS,PE,PP等热塑性塑料的挤出及注塑,具有优良的物理性能，环保且价廉物美."]
["006","中档通用黑色母",2405,"PE",{"v":0.45,"d":"45%"},"≥220℃","120-130%","≤0.02%","应用于PS,SAN,ABS,PS,PE,PP等热塑性塑料的挤出及注塑,相溶性好,耐热,不影响塑料制品,环保无毒."]
["007","高档通用黑色种",2408,"PE",{"v":0.55,"d":"55%"},"≥220℃","130-135%","≤0.02%","应用于PS,AS,ABS,HIPS等热塑功能性塑料制品的加工及注塑成型.相溶性好,耐热,不影响塑料制品,环保无毒."]
["008","黑色母",2301,"PE",{"v":0.45,"d":"45%"},"≥220℃","100-110%","≤0.02%","应用于ABS,PC,尼龙，PS,PE,PP等热塑性塑料制品的抽粒,环保无毒，属经济型着色母粒."]
["色砂使用说明"]
["009","PVC专用黑色砂","008P","高分子助剂",{"v":0.65,"d":"65%"},"≥220℃","130-135%","≤0.02%","特别适用于PVC电线电缆,也用PS,PC,ABS,PA,PE,PP等塑胶制品的着色力强，分散均匀，使用方便，操作环境良好，环保无毒."]
["010","高黑度成型黑色砂","S08C","高分子助剂",{"v":0.6,"d":"60%"},"≥220℃","130-135%","≤0.02%","用于ABS,PS,PC,尼龙，PP,PE等热塑性树脂的抽粒加工着色.易混合，分散优良，着色力高."]
["011","普通型成型黑色砂","S01B","高分子助剂",{"v":0.6,"d":"60%"},"≥220℃","120-125%","≤0.02%","应用于ABS,PS,PC,尼龙，PP,PE等,热塑性树脂的抽粒加工着色.易混合，分散优良"]
["012","普通型黑色砂","02C","高分子助剂",{"v":0.6,"d":"60%"},"≥220℃","130-135%","≤0.02%","应用于高光，高黑度ABS,AS,PS,SNA,尼龙，HIPS,PC,等热塑性塑料的抽粒加工。特别适用于聚氯乙烯的着色与加工.着色力强，分散好."]
["013","普通型黑色砂","01C","高分子助剂",{"v":0.65,"d":"65%"},"≥220℃","110-120%","≤0.02%","应用于ABS,PS，SNA，尼龙，HIPS,PC,等热塑性塑料的抽粒加工.着色力强，易分散.属经济性着剂."]
["014","中黑度黑色砂","03C","高分子助剂",{"v":0.65,"d":"65%"},"≥220℃","120-125%","≤0.02%","应用于ABS,PS,SNA,尼龙，HIPS,PC,等热塑性塑料的抽粒加工.易分散，着色力好黑度高，环保符合企业标准."]
["015","高黑度黑色砂","05C","高分子助剂",{"v":0.65,"d":"65%"},"≥220℃","120-125%","≤0.02%","应用于ABS,PS,SNA,尼龙，HIPS,PC,PE及PP等热塑性塑料的抽粒加工易分散，着色力好，黑度高，环保符合企业标准."]
["016","高黑度黑色砂","08C","高分子助剂",{"v":0.65,"d":"65%"},"≥220℃","130-135%","≤0.02%","应用于高光，高黑度的ABS,PS,尼龙，聚氯乙烯，PC,PE,及PP等热塑性塑料的抽粒加工高浓度，高亮度的黑色砂."]
[]
[]
[{"$nulls":8},"色砂母主要是用于如 电视机外壳  手机外壳  皮革 等黑色有关的塑胶产品"]
[]
[]
[]
[]
[]
[]
["审 批：                                        审 核：                                    制 表："]

{"sheet":"EVA彩色母粒","index":1,"n_rows":30,"n_cols":8,"rows_kept":30,"merged":[[0,0,0,7],[1,0,1,7],[29,0,29,7]],"flags":["formulas_cached_only"]}
["神彩塑胶制品有限公司"]
["EVA使用说明表"]
["序号","产品名称","产品编号","载体","耐热性","含水量","适用范围\\特点","备 注"]
["001","朱红","SE401-17","EVA7350M","≤180℃","≥0.01%","适用于EVA鞋材,片材发泡,像胶等到加工成型,有较好的分散性,稳定环保,符合不同企业标准."]
["002","洋红","SE402-18","EVA7350M","≤180℃","≥0.01%","适用于EVA鞋材,片材发泡,像胶等到加工成型,有较好的分散性,稳定环保,符合不同企业标准."]
["003","大红","SE03-30","EVA7350M","≤180℃","≥0.01%","适用于EVA鞋材,片材发泡,像胶等到加工成型,有较好的分散性,稳定环保,符合不同企业标准."]
["004","耐热大红","SE404-10","EVA7350M","≤230℃","≥0.01%","适用于EVA鞋材,片材发泡,像胶等到加工成型,有较好的分散性,稳定环保,符合不同企业标准."]
["005","耐热粉红","SE405-05","EVA7350M","≤230℃","≥0.01%","适用于EVA鞋材,片材发泡,像胶等到加工成型,有较好的分散性,稳定环保,符合不同企业标准."]
["006","耐热桃红","SE406-10","EVA7350M","≤230℃","≥0.01%","适用于EVA鞋材,片材发泡,像胶等到加工成型,有较好的分散性,稳定环保,符合不同企业标准."]
["007","耐热黄","SE501-10","EVA7350M","≤230℃","≥0.01%","适用于EVA鞋材,片材发泡,像胶等到加工成型,有较好的分散性,稳定环保,符合不同企业标准."]
["008","元黄","SE502-15","EVA7350M","≤180℃","≥0.01%","适用于EVA鞋材,片材发泡,像胶等到加工成型,有较好的分散性,稳定环保,符合不同企业标准."]
["009","青口黄","SE503-30","EVA7350M","≤180℃","≥0.01%","适用于EVA鞋材,片材发泡,像胶等到加工成型,有较好的分散性,稳定环保,符合不同企业标准."]
["010","柠檬黄","SE504-10","EVA7350M","≤230℃","≥0.01%","适用于EVA鞋材,片材发泡,像胶等到加工成型,有较好的分散性,稳定环保,符合不同企业标准."]
["011","群青","SE301-50","EVA7350M","≤230℃","≥0.01%","适用于EVA鞋材,片材发泡,像胶等到加工成型,有较好的分散性,稳定环保,符合不同企业标准."]
["012","元兰","SE302-30","EVA7350M","≤180℃","≥0.01%","适用于EVA鞋材,片材发泡,像胶等到加工成型,有较好的分散性,稳定环保,符合不同企业标准."]
["013","翠兰","SE303-25","EVA7350M","≤230℃","≥0.01%","适用于EVA鞋材,片材发泡,像胶等到加工成型,有较好的分散性,稳定环保,符合不同企业标准."]
["014","翠绿","SE601-20","EVA7350M","≤230℃","≥0.01%","适用于EVA鞋材,片材发泡,像胶等到加工成型,有较好的分散性,稳定环保,符合不同企业标准."]
["015","紫","SE801-10","EVA7350M","≤180℃","≥0.01%","适用于EVA鞋材,片材发泡,像胶等到加工成型,有较好的分散性,稳定环保,符合不同企业标准."]
["016","红橙","SE701-15","EVA7350M","≤180℃","≥0.01%","适用于EVA鞋材,片材发泡,像胶等到加工成型,有较好的分散性,稳定环保,符合不同企业标准."]
["017","黄橙","SE702-20","EVA7350M","≤180℃","≥0.01%","适用于EVA鞋材,片材发泡,像胶等到加工成型,有较好的分散性,稳定环保,符合不同企业标准."]
["018","红棕","SE902-50","EVA7350M","≤230℃","≥0.01%","适用于EVA鞋材,片材发泡,像胶等到加工成型,有较好的分散性,稳定环保,符合不同企业标准."]
["019","黄棕","SE201-40","EVA7350M","≤230℃","≥0.01%","适用于EVA鞋材,片材发泡,像胶等到加工成型,有较好的分散性,稳定环保,符合不同企业标准."]
["020","黑","SE201-40","EVA7350M","≤230℃","≥0.01%","适用于EVA鞋材,片材发泡,像胶等到加工成型,有较好的分散性,稳定环保,符合不同企业标准."]
["021","珠白粉","SF-100",null,"≤230℃","≥0.01%","适用于EVA鞋材,片材发泡,像胶等到加工成型,有较好的分散性,稳定环保,符合不同企业标准."]
["022","银色","SE101B-40","EVA7350M","≤230℃","≥0.01%","适用于EVA鞋材,片材发泡,像胶等到加工成型,有较好的分散性,稳定环保,符合不同企业标准."]
[]
[]
[]
[]
["审 批：                                        审 核：                                    制 表："]