{"text_format":"3","workbook":"xls","n_sheets":3,"sheets":["Sheet1","Sheet2","Sheet3"],"not_rendered":{"external_links":1},"read":"whole","date_system":"1900","formulas":"cached_only"}

{"sheet":"Sheet1","index":0,"n_rows":10,"n_cols":10,"rows_kept":10,"merged":[[0,0,0,9]],"flags":["formulas_cached_only"]}
[]
["型号","吸碘值M2/g","吸油值 DBP","着色力  %≥","加热减量   %≤","挥发份%≤","筛余物  %≤","状态","PH值","粒径 (NM)"]
["HX2808","290±5","50±5",145,1,1,0.01,"粒状、粉状","7.2±2",16]
["HV2805","250±5","52±5",145,1,1,0.01,"粒状、粉状","7.2±2",18]
["HX2803","240±5","55±5",140,1,1,0.01,"粒状、粉状","7.2±2",20]
["HX2802","200±5","62±5",135,1,1,0.01,"粒状、粉状","7.0±2",22]
["HX2801","170±5","45±5",120,1.2,1,0.01,"粒状、粉状","7.2±2",23]
["HX2800","180±5","65±5",118,1,1,0.01,"粒状、粉状","7.2±2",23]
["HX2110","140±5","65±5",115,1,1,0.01,"粒状、粉状","7.0±2",24]
["HX2190","120±5","70±5",110,1,1,0.01,"粒状、粉状","7.2±2",25]

{"sheet":"Sheet2","index":1,"n_rows":0,"n_cols":0,"rows_kept":0,"flags":["formulas_cached_only"]}

{"sheet":"Sheet3","index":2,"n_rows":0,"n_cols":0,"rows_kept":0,"flags":["formulas_cached_only"]}